## Ade1952
Phase | T (deg C) | Cp (cal/g*K) | T (K) | Cp (J/mol K) | +/- % error bounds | Authors | Year | Zr corrected | data from fig. or table | error type provided | data from orig. source | % Zr Content | type
alpha | 25 | 0.0349 | 298.15 | 26.0634 | 5 | Adenstedt, H K | 1952 | no | table | none | yes | 0.7 | Cp
alpha | 25 | 0.0351 | 298.15 | 26.21276 | 5
alpha | 25 | 0.0352 | 298.15 | 26.28744 | 5

## Aru1972
Phase | T (K) | Cp (J/g*K) | T (K) | Cp (J/mol K) | +/- % error bounds | Authors | Year | Zr corrected | data from fig. or table | error type provided | data from orig. source | % Zr Content | type
alpha | 1125.723 | 8.358508 | 1125.723 | 34.972 | 5 | Arutyunov, A V; Banchila, S N; Filippov, L P | 1972 | no | fig | absolute | yes | 0.65 | Cp
alpha | 1201.012 | 8.643373 | 1201.012 | 36.16387 | 5
alpha | 1281.307 | 8.486056 | 1281.307 | 35.50566 | 5
alpha | 1361.897 | 8.770672 | 1361.897 | 36.69649 | 5
alpha | 1443.67 | 8.804297 | 1443.67 | 36.83718 | 5
alpha | 1531.108 | 8.912563 | 1531.108 | 37.29016 | 5
alpha | 1604.495 | 9.246206 | 1604.495 | 38.68613 | 5
alpha | 1684.773 | 9.178777 | 1684.773 | 38.404 | 5
alpha | 1778.59 | 9.590115 | 1778.59 | 40.12504 | 5
alpha | 1861.149 | 9.470145 | 1861.149 | 39.62309 | 5
alpha | 1947.03 | 9.806949 | 1947.03 | 41.03227 | 5
alpha | 1990.16 | 9.973469 | 1990.16 | 41.72899 | 5
alpha | 2000.441 | 9.662126 | 2000.441 | 40.42634 | 5

## Bur1958
Phase | T (K) | Cp (cal/mol*K) | T (K) | Cp (J/mol K) | +/- % error bounds | Authors | Year | Zr corrected | data from fig. or table | error type provided | data from orig. source | % Zr Content | type
alpha | 11.5374 | 0.07155804 | 11.5374 | 0.2993988 | 1 | Burk, D L; Estermann, I; Friedberg, S A | 1958 | no | figure | absolute | yes | 2 | Cp
alpha | 13.15494 | 0.1170093 | 13.15494 | 0.4895668 | 1
alpha | 15.132 | 0.1715571 | 15.132 | 0.7177949 | 1
alpha | 17.28661 | 0.2713032 | 17.28661 | 1.135133 | 1
alpha | 18.7227 | 0.3438228 | 18.7227 | 1.438555 | 1
alpha | 20.15975 | 0.3982758 | 20.15975 | 1.666386 | 1
alpha | 21.23487 | 0.4887989 | 21.23487 | 2.045135 | 1
alpha | 23.56314 | 0.70601 | 23.56314 | 2.953946 | 1
alpha | 24.81922 | 0.778498 | 24.81922 | 3.257236 | 1
alpha | 26.61091 | 0.9323809 | 26.61091 | 3.901082 | 1
alpha | 27.86554 | 1.031969 | 27.86554 | 4.317758 | 1
alpha | 28.75967 | 1.140527 | 28.75967 | 4.771965 | 1
alpha | 30.19429 | 1.240147 | 30.19429 | 5.188774 | 1
alpha | 31.62599 | 1.393966 | 31.62599 | 5.832356 | 1
alpha | 32.69915 | 1.520623 | 32.69915 | 6.362286 | 1
alpha | 33.7728 | 1.638246 | 33.7728 | 6.854421 | 1
alpha | 35.12034 | 1.68365 | 35.12034 | 7.044391 | 1
alpha | 35.74644 | 1.756027 | 35.74644 | 7.347218 | 1
alpha | 36.46058 | 1.864554 | 36.46058 | 7.801293 | 1
alpha | 37.89422 | 1.98224 | 37.89422 | 8.293692 | 1
alpha | 39.14738 | 2.108928 | 39.14738 | 8.823755 | 1
alpha | 40.04298 | 2.190386 | 40.04298 | 9.164576 | 1
alpha | 41.1176 | 2.289943 | 41.1176 | 9.58112 | 1
alpha | 43.26783 | 2.470989 | 43.26783 | 10.33862 | 1
alpha | 44.88245 | 2.57064 | 44.88245 | 10.75556 | 1
alpha | 46.13463 | 2.715395 | 46.13463 | 11.36121 | 1
alpha | 47.57023 | 2.796948 | 47.57023 | 11.70243 | 1
alpha | 48.46485 | 2.896473 | 48.46485 | 12.11884 | 1
alpha | 49.72191 | 2.950894 | 49.72191 | 12.34654 | 1
alpha | 51.15312 | 3.113747 | 51.15312 | 13.02792 | 1
alpha | 56.17453 | 3.457899 | 56.17453 | 14.46785 | 1
alpha | 57.96866 | 3.566615 | 57.96866 | 14.92272 | 1
alpha | 59.58426 | 3.6482 | 59.58426 | 15.26407 | 1
alpha | 61.55839 | 3.756948 | 61.55839 | 15.71907 | 1
alpha | 63.53251 | 3.865695 | 63.53251 | 16.17407 | 1
alpha | 65.14762 | 3.956313 | 65.14762 | 16.55322 | 1
alpha | 67.12126 | 4.074095 | 67.12126 | 17.04601 | 1
alpha | 69.27636 | 4.164807 | 69.27636 | 17.42555 | 1
alpha | 70.71293 | 4.228294 | 70.71293 | 17.69118 | 1
alpha | 72.68755 | 4.328008 | 72.68755 | 18.10839 | 1
alpha | 75.38167 | 4.436882 | 75.38167 | 18.56392 | 1
alpha | 77.35775 | 4.509497 | 77.35775 | 18.86774 | 1
alpha | 80.05406 | 4.577721 | 80.05406 | 19.15319 | 1
alpha | 83.55696 | 4.709321 | 83.55696 | 19.7038 | 1
alpha | 85.26304 | 4.781888 | 85.26304 | 20.00742 | 1
alpha | 88.67569 | 4.917989 | 88.67569 | 20.57687 | 1
alpha | 90.65323 | 4.963504 | 90.65323 | 20.7673 | 1
alpha | 92.45029 | 5.01802 | 92.45029 | 20.99539 | 1
alpha | 94.42783 | 5.063534 | 94.42783 | 21.18583 | 1
alpha | 95.2349 | 5.117876 | 95.2349 | 21.4132 | 1
alpha | 100.3609 | 5.191044 | 100.3609 | 21.71933 | 5
alpha | 102.1585 | 5.236527 | 102.1585 | 21.90963 | 5
alpha | 103.9541 | 5.318143 | 103.9541 | 22.25111 | 5
alpha | 105.3941 | 5.318396 | 105.3941 | 22.25217 | 5
alpha | 107.0126 | 5.345781 | 107.0126 | 22.36675 | 5
alpha | 108.6335 | 5.327999 | 108.6335 | 22.29235 | 5
alpha | 110.4326 | 5.346382 | 110.4326 | 22.36926 | 5
alpha | 111.6006 | 5.38272 | 111.6006 | 22.5213 | 5
alpha | 144.6171 | 5.632422 | 144.6171 | 23.56605 | 5
alpha | 144.9693 | 5.777019 | 144.9693 | 24.17105 | 5
alpha | 146.059 | 5.596542 | 146.059 | 23.41593 | 5
alpha | 147.6722 | 5.723293 | 147.6722 | 23.94626 | 5
alpha | 149.7422 | 5.723657 | 149.7422 | 23.94778 | 5
alpha | 148.5756 | 5.660218 | 148.5756 | 23.68235 | 5
alpha | 150.8266 | 5.642546 | 150.8266 | 23.60841 | 5
alpha | 199.0632 | 5.70522 | 199.0632 | 23.87064 | 5
alpha | 195.0957 | 5.844541 | 195.0957 | 24.45356 | 5
alpha | 194.9966 | 6.011642 | 194.9966 | 25.15271 | 5
alpha | 194.9966 | 6.011642 | 194.9966 | 25.15271 | 5
alpha | 197.5132 | 6.075318 | 197.5132 | 25.41913 | 5
alpha | 196.4386 | 5.975761 | 196.4386 | 25.00259 | 5
alpha | 197.161 | 5.930721 | 197.161 | 24.81414 | 5
alpha | 198.419 | 5.967076 | 198.419 | 24.96624 | 5
alpha | 199.8546 | 6.048629 | 199.8546 | 25.30746 | 5

## Cag2008
Phase | T (K) | H (kJ/kg) | T (K) | H (J/mol) | +/- % error bounds | Authors | Year | Zr corrected | data from fig. or table | error type provided | data from orig. source | % Zr Content | type
alpha | 1858 | 260.5 | 1858 | 46496.645 | 4 | Cagran, Claus; Hüpf, Thomas; Wilthan, Boris; Pottlacher, Gernot | 2008 | no | figure | 2-sigma | yes | 3 | H
alpha | 1907 | 278.7 | 1907 | 49745.163 | 4
alpha | 1958 | 290.5 | 1958 | 51851.345 | 4
alpha | 1999 | 303.6 | 1999 | 54189.564 | 4
alpha | 2056 | 316.9 | 2056 | 56563.481 | 4
beta | 2146 | 358.5 | 2146 | 63988.665 | 4
beta | 2188.364 | 367.5966 | 2188.364 | 65612.32 | 4
beta | 2239.046 | 380.3706 | 2239.046 | 67892.35 | 4
beta | 2294.006 | 393.1319 | 2294.006 | 70170.11 | 4
beta | 2353.25 | 406.2844 | 2353.25 | 72517.7 | 4
beta | 2407.335 | 417.8366 | 2407.335 | 74579.66 | 4
liquid | 2552.043 | 535.3402 | 2552.043 | 95552.87 | 3.2
liquid | 2603.587 | 548.5155 | 2603.587 | 97904.53 | 3.2
liquid | 2647.442 | 562.5213 | 2647.442 | 100404.4 | 3.2
liquid | 2691.278 | 575.3155 | 2691.278 | 102688.1 | 3.2
liquid | 2734.247 | 587.3046 | 2734.247 | 104828 | 3.2
liquid | 2782.38 | 601.2977 | 2782.38 | 107325.6 | 3.2
liquid | 2831.338 | 613.269 | 2831.338 | 109462.4 | 3.2
liquid | 2882.026 | 626.4469 | 2882.026 | 111814.5 | 3.2
liquid | 2933.563 | 639.2183 | 2933.563 | 114094.1 | 3.2
liquid | 2981.678 | 651.9998 | 2981.678 | 116375.5 | 3.2
liquid | 3031.498 | 664.3725 | 3031.498 | 118583.8 | 3.2
liquid | 3083.041 | 677.5478 | 3083.041 | 120935.5 | 3.2
liquid | 3134.585 | 690.7231 | 3134.585 | 123287.2 | 3.2
liquid | 3187.846 | 704.2971 | 3187.846 | 125710 | 3.2
liquid | 3240.245 | 717.4699 | 3240.245 | 128061.2 | 3.2
liquid | 3292.65 | 731.0465 | 3292.65 | 130484.5 | 3.2
liquid | 3345.049 | 744.2193 | 3345.049 | 132835.7 | 3.2
liquid | 3398.304 | 757.3895 | 3398.304 | 135186.4 | 3.2
liquid | 3449.847 | 770.5648 | 3449.847 | 137538.1 | 3.2

## Cez1974
Phase | T(K) | Cp (J/g*K) | T (K) | Cp (J/mol K) | +/- % error bounds | Authors | Year | Zr corrected | data from fig. or table | error type provided | data from orig. source | % Zr Content | type
alpha | 1500 | 0.2012 | 1500 | 35.912188 | 3 | Cezairliyan, A; McClure, J L | 1974 | no | table | absolute | yes | 3.12 | Cp
alpha | 1550 | 0.2022 | 1550 | 36.090678 | 3
alpha | 1600 | 0.2044 | 1600 | 36.483356 | 3
alpha | 1650 | 0.2062 | 1650 | 36.804638 | 3
alpha | 1700 | 0.2079 | 1700 | 37.108071 | 3
alpha | 1750 | 0.2097 | 1750 | 37.429353 | 3
alpha | 1800 | 0.2117 | 1800 | 37.786333 | 3
alpha | 1850 | 0.214 | 1850 | 38.19686 | 3
alpha | 1500 | 0.2008 | 1500 | 35.840792 | 3
alpha | 1550 | 0.2031 | 1550 | 36.251319 | 3
alpha | 1600 | 0.2053 | 1600 | 36.643997 | 3
alpha | 1650 | 0.2066 | 1650 | 36.876034 | 3
alpha | 1700 | 0.208 | 1700 | 37.12592 | 3
alpha | 1750 | 0.2097 | 1750 | 37.429353 | 3
alpha | 1800 | 0.2117 | 1800 | 37.786333 | 3
alpha | 1850 | 0.2142 | 1850 | 38.232558 | 3
alpha | 1500 | 0.2002 | 1500 | 35.733698 | 3
alpha | 1550 | 0.2019 | 1550 | 36.037131 | 3
alpha | 1600 | 0.2042 | 1600 | 36.447658 | 3
alpha | 1650 | 0.206 | 1650 | 36.76894 | 3
alpha | 1700 | 0.2076 | 1700 | 37.054524 | 3
alpha | 1750 | 0.2097 | 1750 | 37.429353 | 3
alpha | 1800 | 0.2123 | 1800 | 37.893427 | 3
alpha | 1850 | 0.2154 | 1850 | 38.446746 | 3
beta | 2150 | 0.1952 | 2150 | 34.841248 | 3
beta | 2200 | 0.1976 | 2200 | 35.269624 | 3
beta | 2250 | 0.2002 | 2250 | 35.733698 | 3
beta | 2300 | 0.2028 | 2300 | 36.197772 | 3
beta | 2150 | 0.1956 | 2150 | 34.912644 | 3
beta | 2200 | 0.1975 | 2200 | 35.251775 | 3
beta | 2250 | 0.1993 | 2250 | 35.573057 | 3
beta | 2300 | 0.2012 | 2300 | 35.912188 | 3
beta | 2350 | 0.2037 | 2350 | 36.358413 | 3
beta | 2400 | 0.2079 | 2400 | 37.108071 | 3
beta | 2150 | 0.195 | 2150 | 34.80555 | 3
beta | 2200 | 0.1978 | 2200 | 35.305322 | 3
beta | 2250 | 0.2007 | 2250 | 35.822943 | 3
beta | 2300 | 0.2038 | 2300 | 36.376262 | 3
beta | 2350 | 0.2055 | 2350 | 36.679695 | 3
beta | 2400 | 0.2113 | 2400 | 37.714937 | 3

## Col1971
Phase | T^2 (K^2) | C/T (mJ/mol.*K^2) | T (K) | Cp (J/mol K) | +/- % error bounds | Authors | Year | Zr corrected | data from fig. or table | error type provided | data from orig. source | % Zr Content | type
alpha | 2.728739 | 2.492358 | 1.65189 | 0.0041171 | 5 | Collings, E W; Ho, J C | 1971 | no | figure | none | yes | 3 | Cp
alpha | 2.961987 | 2.530731 | 1.721043 | 0.004355495 | 5
alpha | 3.19573 | 2.588252 | 1.78766 | 0.004626916 | 5
alpha | 3.791754 | 2.684187 | 1.947243 | 0.005226763 | 5
alpha | 4.128558 | 2.735358 | 2.031885 | 0.005557934 | 5
alpha | 4.619214 | 2.748281 | 2.149236 | 0.005906703 | 5
alpha | 4.801179 | 2.799403 | 2.191159 | 0.006133937 | 5
alpha | 5.39572 | 2.83789 | 2.322869 | 0.006592047 | 5
alpha | 5.991415 | 2.921059 | 2.447737 | 0.007149984 | 5
alpha | 7.182805 | 3.087397 | 2.680075 | 0.008274456 | 5
alpha | 8.114645 | 3.196205 | 2.848622 | 0.009104778 | 5
alpha | 8.114645 | 3.196205 | 2.848622 | 0.009104778 | 5
alpha | 10.26385 | 3.477742 | 3.203724 | 0.01114172 | 5
alpha | 11.09213 | 3.573751 | 3.330485 | 0.01190232 | 5
alpha | 12.23174 | 3.733689 | 3.497391 | 0.01305817 | 5
alpha | 13.31924 | 3.874462 | 3.649554 | 0.01414006 | 5
alpha | 14.66531 | 4.034466 | 3.829531 | 0.01545011 | 5
alpha | 15.80459 | 4.181638 | 3.975499 | 0.0166241 | 5
alpha | 17.22824 | 4.34805 | 4.150692 | 0.01804741 | 5
alpha | 18.62707 | 4.552751 | 4.315909 | 0.01964926 | 5
alpha | 20.43815 | 4.732053 | 4.520857 | 0.02139293 | 5
alpha | 22.35361 | 4.956068 | 4.72796 | 0.02343209 | 5
alpha | 24.34781 | 5.231173 | 4.93435 | 0.02581244 | 5
alpha | 26.13423 | 5.455147 | 5.112165 | 0.02788761 | 5
alpha | 28.1544 | 5.736643 | 5.306072 | 0.03043904 | 5
alpha | 8.813731 | 3.28579 | 2.968793 | 0.009754829 | 5
alpha | 9.40959 | 3.375341 | 3.067506 | 0.01035388 | 5

## Fie1961
Phase | T (F) | del Hc (Btu/lb) | T(K) | del H (J/mol) | +/- % error bounds | Authors | Year | Zr corrected | data from fig. or table | error type provided | data from orig. source | % Zr Content | type
alpha | 501 | 14.3 | 533.7056 | 5936.927 | 3 | Fieldhouse, I B; Lang, J I | 1961 | no | table | absolute | yes | 1 | H
alpha | 622 | 18 | 600.9278 | 7473.055 | 3
alpha | 780 | 23.2 | 688.7056 | 9631.937 | 3
alpha | 978 | 34 | 798.7056 | 14115.77 | 3
alpha | 1105 | 36.8 | 869.2611 | 15278.25 | 3
alpha | 1286 | 47.1 | 969.8167 | 19554.49 | 3
alpha | 1635 | 63.1 | 1163.706 | 26197.21 | 3
alpha | 1768 | 68.2 | 1237.594 | 28314.57 | 3
alpha | 1917 | 77 | 1320.372 | 31968.07 | 3
alpha | 2190 | 90 | 1472.039 | 37365.27 | 3
alpha | 2335 | 96.2 | 1552.594 | 39939.33 | 3
alpha | 2471 | 104.1 | 1628.15 | 43219.17 | 3
alpha | 2779 | 119.1 | 1799.261 | 49446.71 | 3
alpha | 2931 | 128.6 | 1883.706 | 53390.82 | 3

## Fil1971
Phase | T (K) | Cp (kcal/g-atom*K) | T (K) | Cp (J/mol K) | +/- % error bounds | Authors | Year | Zr corrected | data from fig. or table | error type provided | data from orig. source | % Zr Content | type
alpha | 1000 | 8.05 | 1000 | 33.6812 | 6 | Filippov, L P; Yurchak, R P | 1971 | no | table | absolute | no | 0.65 | Cp
alpha | 1100 | 8.25 | 1100 | 34.518 | 6
alpha | 1200 | 8.42 | 1200 | 35.22928 | 6
alpha | 1300 | 8.6 | 1300 | 35.9824 | 6
alpha | 1400 | 8.78 | 1400 | 36.73552 | 6
alpha | 1500 | 8.98 | 1500 | 37.57232 | 6
alpha | 1600 | 9.17 | 1600 | 38.36728 | 6
alpha | 1700 | 9.35 | 1700 | 39.1204 | 6
alpha | 1800 | 9.52 | 1800 | 39.83168 | 6
alpha | 1900 | 9.7 | 1900 | 40.5848 | 6
alpha | 2000 | 9.9 | 2000 | 41.4216 | 6
beta | 2100 | 9.05 | 2100 | 37.8652 | 6

## Gol1970
Phase | T (deg C) | H-H298.15 (cal/g-at) | T (K) | H-H298.15 (J/mol.) | +/- % error bounds | Authors | Year | Zr corrected | data from fig. or table | error type provided | data from orig. source | % Zr Content | type
alpha | 250.4005 | 1398.335 | 548.5505 | 5850.633 | 5 | Golutvin, Y A; Maslennikova, E G | 1970 | yes | figure | none | yes | 0.79 | H
alpha | 351.7858 | 2197.733 | 649.9358 | 9195.314 | 5
alpha | 469.4996 | 2965.893 | 767.6496 | 12409.3 | 5
alpha | 559.1755 | 3695.411 | 857.3255 | 15461.6 | 5
alpha | 611.8009 | 3959.2 | 909.9509 | 16565.29 | 5
alpha | 660.7369 | 4228.15 | 958.8869 | 17690.58 | 5
alpha | 688.0283 | 4501.424 | 986.1783 | 18833.96 | 5
alpha | 706.1804 | 4651.604 | 1004.33 | 19462.31 | 5
alpha | 735.6053 | 4940.978 | 1033.755 | 20673.05 | 5
alpha | 837.4835 | 5713.732 | 1135.633 | 23906.25 | 5
alpha | 917.506 | 6330.8 | 1215.656 | 26488.07 | 5
alpha | 1013.104 | 7145.928 | 1311.254 | 29898.56 | 5
alpha | 294.6399 | 1709.733 | 592.7899 | 7153.521 | 5
alpha | 385.189 | 2300.625 | 683.339 | 9625.815 | 5
alpha | 469.8727 | 3248.577 | 768.0227 | 13592.05 | 5
alpha | 566.9771 | 4005.108 | 865.1271 | 16757.37 | 5
alpha | 637.2758 | 4456.389 | 935.4258 | 18645.53 | 5
alpha | 721.1709 | 4806.971 | 1019.321 | 20112.37 | 5
alpha | 813.5225 | 5563.28 | 1111.673 | 23276.77 | 5
alpha | 883.8423 | 6030.562 | 1181.992 | 25231.87 | 5
alpha | 1048.267 | 7382.235 | 1346.417 | 30887.27 | 5

## Haw1963
Phase | T(K) | H-H298.15 (cal. / g. atom) | T(K) | H-H298.15 (J/mol.) | +/- % error bounds | Authors | Year | Zr corrected | data from fig. or table | error type provided | data from orig. source | % Zr Content | type
alpha | 338.9 | 241 | 338.9 | 1008.344 | 5 | Hawkins, Donald T; Onillon, Marc; Orr, Raymond L | 1963 | yes | table | none | yes | 2.8 | H
alpha | 341.7 | 274 | 341.7 | 1146.416 | 5
alpha | 341.9 | 286 | 341.9 | 1196.624 | 5
alpha | 342.2 | 279 | 342.2 | 1167.336 | 5
alpha | 390 | 562 | 390 | 2351.408 | 5
alpha | 392.5 | 597 | 392.5 | 2497.848 | 5
alpha | 392.9 | 582 | 392.9 | 2435.088 | 5
alpha | 398.3 | 612 | 398.3 | 2560.608 | 5
alpha | 398.4 | 617 | 398.4 | 2581.528 | 5
alpha | 486.6 | 1193 | 486.6 | 4991.512 | 5
alpha | 486.6 | 1205 | 486.6 | 5041.72 | 5
alpha | 486.8 | 1166 | 486.8 | 4878.544 | 5
alpha | 492.7 | 1236 | 492.7 | 5171.424 | 5
alpha | 492.7 | 1234 | 492.7 | 5163.056 | 5
alpha | 576.6 | 1801 | 576.6 | 7535.384 | 5
alpha | 576.6 | 1781 | 576.6 | 7451.704 | 5
alpha | 576.8 | 1795 | 576.8 | 7510.28 | 5
alpha | 589 | 1873 | 589 | 7836.632 | 5
alpha | 687.8 | 2557 | 687.8 | 10698.488 | 5
alpha | 687.9 | 2524 | 687.9 | 10560.416 | 5
alpha | 697.3 | 2623 | 697.3 | 10974.632 | 5
alpha | 697.7 | 2610 | 697.7 | 10920.24 | 5
alpha | 697.7 | 2596 | 697.7 | 10861.664 | 5
alpha | 791 | 3257 | 791 | 13627.288 | 5
alpha | 791.6 | 3262 | 791.6 | 13648.208 | 5
alpha | 837.2 | 3604 | 837.2 | 15079.136 | 5
alpha | 837.2 | 3589 | 837.2 | 15016.376 | 5
alpha | 841.4 | 3572 | 841.4 | 14945.248 | 5
alpha | 841.8 | 3602 | 841.8 | 15070.768 | 5
alpha | 842.4 | 3595 | 842.4 | 15041.48 | 5
alpha | 842.4 | 3587 | 842.4 | 15008.008 | 5
alpha | 920 | 4188 | 920 | 17522.592 | 5
alpha | 920.2 | 4140 | 920.2 | 17321.76 | 5
alpha | 921 | 4125 | 921 | 17259 | 5
alpha | 983.5 | 4637 | 983.5 | 19401.208 | 5
alpha | 983.8 | 4645 | 983.8 | 19434.68 | 5
alpha | 983.9 | 4639 | 983.9 | 19409.576 | 5
alpha | 1109.7 | 5593 | 1109.7 | 23401.112 | 5
alpha | 1109.8 | 5585 | 1109.8 | 23367.64 | 5
alpha | 1109.9 | 5505 | 1109.9 | 23032.92 | 5
alpha | 1182.8 | 6164 | 1182.8 | 25790.176 | 5
alpha | 1187.1 | 6141 | 1187.1 | 25693.944 | 5
alpha | 1187.1 | 6170 | 1187.1 | 25815.28 | 5
alpha | 1187.6 | 6173 | 1187.6 | 25827.832 | 5
alpha | 1271.2 | 6827 | 1271.2 | 28564.168 | 5
alpha | 1272.1 | 6846 | 1272.1 | 28643.664 | 5
alpha | 1306.5 | 7138 | 1306.5 | 29865.392 | 5
alpha | 1307 | 7136 | 1307 | 29857.024 | 5
alpha | 1346.2 | 7448 | 1346.2 | 31162.432 | 5
alpha | 1346.5 | 7493 | 1346.5 | 31350.712 | 5

## Kat1985
Phase | T (K) | H_T-H_298, exp (J/mol) | T (K) | H_T-H_298, exp (J/mol) | +/- % error bounds | Authors | Year | Zr corrected | data from fig. or table | error type provided | data from orig. source | % Zr Content | type
alpha | 1220 | 26737 | 1220 | 26737 | 1.16 | Kats, S | 1985 | yes | table | 1-sigma | yes | 0.78 | H
alpha | 1293 | 29611 | 1293 | 29611 | 1.01
alpha | 1391 | 32892 | 1391 | 32892 | 0.82
alpha | 1470 | 35453 | 1470 | 35453 | 0.68
alpha | 1558 | 38467 | 1558 | 38467 | 0.55
alpha | 1571 | 38797 | 1571 | 38797 | 0.53
alpha | 1615 | 40580 | 1615 | 40580 | 0.48
alpha | 1679 | 42131 | 1679 | 42131 | 0.43
alpha | 1694 | 42476 | 1694 | 42476 | 0.43
alpha | 1742 | 44534 | 1742 | 44534 | 0.42
alpha | 1786 | 46163 | 1786 | 46163 | 0.44
alpha | 1839 | 48310 | 1839 | 48310 | 0.47
alpha | 1916 | 51141 | 1916 | 51141 | 0.56
alpha | 1974 | 53853 | 1974 | 53853 | 0.64
alpha | 2001 | 54388 | 2001 | 54388 | 0.68
beta | 2127 | 61931 | 2127 | 62010 | 1.17
beta | 2181 | 64056 | 2181 | 63822 | 0.8
beta | 2233 | 65291 | 2233 | 65567 | 0.57
beta | 2266 | 66882 | 2266 | 66674 | 0.55
beta | 2304 | 67420 | 2304 | 67949 | 0.65
beta | 2314 | 68765 | 2314 | 68284 | 0.69
beta | 2349 | 69418 | 2349 | 69458 | 0.86

## Kne1963
Phase | T^2 (K^2) | C/T (mJ/mol.*K^2) | T (K) | Cp (J/mol K) | +/- % error bounds | Authors | Year | Zr corrected | data from fig. or table | error type provided | data from orig. source | % Zr Content | type
alpha | 1.349702 | 2.376874 | 1.161767 | 0.002761373 | 0.1 | Kneip Jr, G D; Betterton Jr, J O; Scarbrough, J O | 1963 | no | figure | absolute | yes | 0.05 | Cp
alpha | 1.588873 | 2.398197 | 1.260505 | 0.003022939 | 0.1
alpha | 1.913186 | 2.433605 | 1.38318 | 0.003366113 | 0.1
alpha | 2.117614 | 2.46532 | 1.455202 | 0.00358754 | 0.1
alpha | 2.459523 | 2.490306 | 1.568286 | 0.003905513 | 0.1
alpha | 2.646952 | 2.518507 | 1.626946 | 0.004097474 | 0.1
alpha | 2.937866 | 2.532951 | 1.71402 | 0.00434153 | 0.1
alpha | 3.125295 | 2.561152 | 1.767851 | 0.004527734 | 0.1
alpha | 3.467055 | 2.589622 | 1.862003 | 0.004821884 | 0.1
alpha | 3.723075 | 2.617943 | 1.929527 | 0.005051392 | 0.1
alpha | 3.996393 | 2.642809 | 1.999098 | 0.005283234 | 0.1
alpha | 4.47369 | 2.709843 | 2.11511 | 0.005731615 | 0.1
alpha | 4.985433 | 2.773452 | 2.232808 | 0.006192587 | 0.1
alpha | 5.46288 | 2.837002 | 2.33728 | 0.006630868 | 0.1
alpha | 5.992068 | 2.893673 | 2.44787 | 0.007083335 | 0.1
alpha | 6.487111 | 2.9468 | 2.546981 | 0.007505443 | 0.1
alpha | 6.982154 | 2.999927 | 2.642377 | 0.007926937 | 0.1
alpha | 7.47645 | 3.070475 | 2.73431 | 0.008395629 | 0.1
alpha | 7.988491 | 3.127116 | 2.826392 | 0.008838455 | 0.1
alpha | 8.466237 | 3.183697 | 2.90968 | 0.00926354 | 0.1
alpha | 8.977531 | 3.257759 | 2.996253 | 0.009761069 | 0.1
alpha | 9.489572 | 3.3144 | 3.080515 | 0.01021006 | 0.1
alpha | 9.950319 | 3.367468 | 3.154413 | 0.01062238 | 0.1
alpha | 10.49651 | 3.427653 | 3.239831 | 0.01110502 | 0.1
alpha | 11.07669 | 3.494865 | 3.328166 | 0.01163149 | 0.1
alpha | 11.60513 | 3.568957 | 3.406631 | 0.01215812 | 0.1
alpha | 12.06618 | 3.615056 | 3.473641 | 0.01255741 | 0.1
alpha | 12.54363 | 3.678606 | 3.541698 | 0.01302851 | 0.1
alpha | 13.10711 | 3.735337 | 3.620374 | 0.01352332 | 0.1
alpha | 13.55026 | 3.798826 | 3.681068 | 0.01398374 | 0.1
alpha | 14.04501 | 3.858922 | 3.747667 | 0.01446195 | 0.1
alpha | 14.5396 | 3.922501 | 3.813083 | 0.01495682 | 0.1
alpha | 15.03434 | 3.982597 | 3.877415 | 0.01544218 | 0.1
alpha | 15.56383 | 4.032299 | 3.945102 | 0.01590783 | 0.1
alpha | 16.07498 | 4.109845 | 4.009361 | 0.01647785 | 0.1
alpha | 16.55227 | 4.176879 | 4.068449 | 0.01699342 | 0.1
alpha | 17.06461 | 4.226552 | 4.130934 | 0.01745961 | 0.1
alpha | 17.59365 | 4.286707 | 4.194479 | 0.0179805 | 0.1
alpha | 18.07095 | 4.35374 | 4.250994 | 0.01850772 | 0.1
alpha | 18.63429 | 4.413955 | 4.316745 | 0.01905392 | 0.1
alpha | 19.07774 | 4.470477 | 4.367807 | 0.01952618 | 0.1
alpha | 19.43545 | 4.526849 | 4.408565 | 0.01995691 | 0.1
alpha | 19.98089 | 4.604455 | 4.469999 | 0.02058191 | 0.1

## Kor2005
Phase | T(K) | Cp (J/g K) | T(K) | Cp (J/mol. K) | +/- % error bounds | Authors | Year | Zr corrected | data from fig. or table | error type provided | data from orig. source | % Zr Content | type
liquid | 2572.577 | 0.2433256 | 2572.577 | 43.43119 | 1.529108 | Korobenko, V N; Polyakova, O A; Savvatimskii, A I | 2005 | no | figure | 1-sigma | yes | 0.14 | Cp
liquid | 2771.501 | 0.2455124 | 2771.501 | 43.82151 | 1.326848
liquid | 2970.601 | 0.2497921 | 2970.601 | 44.58539 | 0.6508848
liquid | 3170.189 | 0.2598854 | 3170.189 | 46.38695 | 1.073756
liquid | 3369.21 | 0.2632349 | 3369.21 | 46.9848 | 1.236775
liquid | 3571.187 | 0.2684429 | 3571.187 | 47.91437 | 1.905798
liquid | 3770.385 | 0.2738853 | 3770.385 | 48.88578 | 1.442686
liquid | 3972.41 | 0.2796746 | 3972.41 | 49.91911 | 1.871534
liquid | 4168.897 | 0.2861654 | 4168.897 | 51.07766 | 1.869032
liquid | 4370.971 | 0.292536 | 4370.971 | 52.21476 | 2.1463
liquid | 4570.637 | 0.3035595 | 4570.637 | 54.18234 | 2.144965
liquid | 4771.065 | 0.3236523 | 4771.065 | 57.76869 | 2.945855

## McC1964
Phase | T(K) | Cp (cal., g.f.m) | T (K) | Cp (J/mol K) | +/- % error bounds | Authors | Year | Zr corrected | data from fig. or table | error type provided | data from orig. source | % Zr Content | type
alpha | 5.82 | 0.0089 | 5.82 | 0.0372376 | 1 | McClaine, T A | 1964 | no | table | absolute | yes | 0.05 | Cp
alpha | 5.85 | 0.0089 | 5.85 | 0.0372376 | 1
alpha | 6.74 | 0.0086 | 6.74 | 0.0359824 | 1
alpha | 7 | 0.0121 | 7 | 0.0506264 | 1
alpha | 7.92 | 0.0181 | 7.92 | 0.0757304 | 1
alpha | 8.17 | 0.0211 | 8.17 | 0.0882824 | 1
alpha | 8.7 | 0.0283 | 8.7 | 0.1184072 | 1
alpha | 9.43 | 0.035 | 9.43 | 0.14644 | 1
alpha | 9.56 | 0.0352 | 9.56 | 0.1472768 | 1
alpha | 10.84 | 0.0524 | 10.84 | 0.2192416 | 1
alpha | 10.84 | 0.0546 | 10.84 | 0.2284464 | 1
alpha | 12.17 | 0.0741 | 12.17 | 0.3100344 | 0.1
alpha | 12.35 | 0.0799 | 12.35 | 0.3343016 | 0.1
alpha | 13.47 | 0.1148 | 13.47 | 0.4803232 | 0.1
alpha | 14.01 | 0.1238 | 14.01 | 0.5179792 | 0.1
alpha | 14.89 | 0.1513 | 14.89 | 0.6330392 | 0.1
alpha | 15.85 | 0.1896 | 15.85 | 0.7932864 | 0.1
alpha | 16.46 | 0.2149 | 16.46 | 0.8991416 | 0.1
alpha | 17.84 | 0.2825 | 17.84 | 1.18198 | 0.1
alpha | 17.95 | 0.2883 | 17.95 | 1.2062472 | 0.1
alpha | 19.65 | 0.3838 | 19.65 | 1.6058192 | 0.1
alpha | 19.89 | 0.4009 | 19.89 | 1.6773656 | 0.1
alpha | 21.56 | 0.5118 | 21.56 | 2.1413712 | 0.1
alpha | 22.06 | 0.5459 | 22.06 | 2.2840456 | 0.1
alpha | 23.45 | 0.6507 | 23.45 | 2.7225288 | 0.1
alpha | 23.88 | 0.6835 | 23.88 | 2.859764 | 0.1
alpha | 24.36 | 0.7197 | 24.36 | 3.0112248 | 0.1
alpha | 26.43 | 0.8915 | 26.43 | 3.730036 | 0.1
alpha | 26.86 | 0.9313 | 26.86 | 3.8965592 | 0.1
alpha | 29.05 | 1.1205 | 29.05 | 4.688172 | 0.1
alpha | 29.86 | 1.1938 | 29.86 | 4.9948592 | 0.1
alpha | 31.92 | 1.3812 | 31.92 | 5.7789408 | 0.1
alpha | 32.83 | 1.4676 | 32.83 | 6.1404384 | 0.1
alpha | 35.77 | 1.735 | 35.77 | 7.25924 | 0.1
alpha | 36.54 | 1.807 | 36.54 | 7.560488 | 0.1
alpha | 39.98 | 2.108 | 39.98 | 8.819872 | 0.1
alpha | 41.18 | 2.214 | 41.18 | 9.263376 | 0.1
alpha | 43.94 | 2.439 | 43.94 | 10.204776 | 0.1
alpha | 46.23 | 2.625 | 46.23 | 10.983 | 0.1
alpha | 51.38 | 3.004 | 51.38 | 12.568736 | 0.1
alpha | 57.07 | 3.371 | 57.07 | 14.104264 | 0.1
alpha | 63.65 | 3.738 | 63.65 | 15.639792 | 0.1
alpha | 67 | 3.895 | 67 | 16.29668 | 0.1
alpha | 71.27 | 4.074 | 71.27 | 17.045616 | 0.1
alpha | 73.17 | 4.144 | 73.17 | 17.338496 | 0.1
alpha | 79.59 | 4.384 | 79.59 | 18.342656 | 0.1
alpha | 79.93 | 4.395 | 79.93 | 18.38868 | 0.1
alpha | 87.25 | 4.63 | 87.25 | 19.37192 | 0.1
alpha | 87.56 | 4.64 | 87.56 | 19.41376 | 0.1
alpha | 95.14 | 4.811 | 95.14 | 20.129224 | 0.1
alpha | 103.26 | 4.97 | 103.26 | 20.79448 | 0.1
alpha | 108.62 | 5.079 | 108.62 | 21.250536 | 0.1
alpha | 111.4 | 5.117 | 111.4 | 21.409528 | 0.1
alpha | 111.41 | 5.11 | 111.41 | 21.38024 | 0.1
alpha | 117.22 | 5.205 | 117.22 | 21.77772 | 0.1
alpha | 125.15 | 5.359 | 125.15 | 22.422056 | 0.1
alpha | 133.8 | 5.411 | 133.8 | 22.639624 | 0.1
alpha | 142.71 | 5.496 | 142.71 | 22.995264 | 0.1
alpha | 152.94 | 5.582 | 152.94 | 23.355088 | 0.1
alpha | 164.49 | 5.661 | 164.49 | 23.685624 | 0.1
alpha | 175.81 | 5.726 | 175.81 | 23.957584 | 0.1
alpha | 186.93 | 5.778 | 186.93 | 24.175152 | 0.1
alpha | 197.89 | 5.826 | 197.89 | 24.375984 | 0.1
alpha | 200.73 | 5.837 | 200.73 | 24.422008 | 0.1
alpha | 207.97 | 5.863 | 207.97 | 24.530792 | 0.1
alpha | 211.62 | 5.88 | 211.62 | 24.60192 | 0.1
alpha | 217.16 | 5.903 | 217.16 | 24.698152 | 0.1
alpha | 226.25 | 5.934 | 226.25 | 24.827856 | 0.1
alpha | 235.23 | 5.965 | 235.23 | 24.95756 | 0.1
alpha | 244.12 | 5.998 | 244.12 | 25.095632 | 0.1
alpha | 252.94 | 6.003 | 252.94 | 25.116552 | 0.1
alpha | 261.68 | 6.032 | 261.68 | 25.237888 | 0.1
alpha | 269.3 | 6.058 | 269.3 | 25.346672 | 0.1
alpha | 278.03 | 6.093 | 278.03 | 25.493112 | 0.1
alpha | 286.69 | 6.114 | 286.69 | 25.580976 | 0.1
alpha | 295.93 | 6.136 | 295.93 | 25.673024 | 0.1
alpha | 305.74 | 6.161 | 305.74 | 25.777624 | 0.1
alpha | 315.48 | 6.175 | 315.48 | 25.8362 | 0.1
alpha | 325.15 | 6.221 | 325.15 | 26.028664 | 0.1
alpha | 333.76 | 6.235 | 333.76 | 26.08724 | 0.1
alpha | 341.34 | 6.245 | 341.34 | 26.12908 | 0.1
alpha | 348.55 | 6.261 | 348.55 | 26.196024 | 0.1

## Mil2006S1
Phase | T(K) | Cp (J/kg*K), meas | T(K) | Cp (J/mol K) | '+/- % error bounds | Authors | Year | Zr corrected | data from fig. or table | error type provided | data from orig. source | % Zr Content | type
alpha | 294 | 145.4 | 294 | 25.613315 | 7.7 | Milošević, N D; Maglić, K D | 2006 | yes | table | 2-sigma | yes | 0.38 | Cp
alpha | 321 | 146.9 | 321 | 25.863201 | 6.7
alpha | 372 | 149.6 | 372 | 26.327275 | 5.5
alpha | 421 | 152.2 | 421 | 26.7735 | 5.3
alpha | 471 | 154.8 | 471 | 27.219725 | 5.2
alpha | 522 | 157.4 | 522 | 27.66595 | 5.2
alpha | 571 | 159.9 | 571 | 28.094326 | 5.2
alpha | 622 | 162.4 | 622 | 28.522702 | 5.1
alpha | 671 | 164.8 | 671 | 28.933229 | 5.1
alpha | 721 | 167.2 | 721 | 29.361605 | 5.1
alpha | 771 | 169.6 | 771 | 29.772132 | 5.1
alpha | 821 | 171.9 | 821 | 30.16481 | 5.1
alpha | 871 | 174.2 | 871 | 30.557488 | 5.1
alpha | 921 | 176.4 | 921 | 30.950166 | 5.1
alpha | 971 | 178.6 | 971 | 31.342844 | 5.1
alpha | 1021 | 180.8 | 1021 | 31.717673 | 5.1
alpha | 1071 | 182.9 | 1071 | 32.074653 | 5.1
alpha | 1121 | 185 | 1121 | 32.449482 | 5.1
alpha | 1171 | 187 | 1171 | 32.84216 | 5.1
alpha | 1221 | 189 | 1221 | 33.19914 | 5.1
alpha | 1271 | 191 | 1271 | 33.538271 | 5.1
alpha | 1321 | 192.9 | 1321 | 33.877402 | 5.1
alpha | 1371 | 194.8 | 1371 | 34.198684 | 5.1
alpha | 1421 | 196.6 | 1421 | 34.519966 | 5.1
alpha | 1471 | 198.4 | 1471 | 34.841248 | 5.1
alpha | 1521 | 200.1 | 1521 | 35.144681 | 5.1
alpha | 1571 | 201.8 | 1571 | 35.448114 | 5.1
alpha | 1621 | 203.5 | 1621 | 35.733698 | 5.1
alpha | 1671 | 205.1 | 1671 | 36.019282 | 5.1
alpha | 1721 | 206.7 | 1721 | 36.304866 | 5.1
alpha | 1771 | 208.3 | 1771 | 36.572601 | 5.1
alpha | 1821 | 209.8 | 1821 | 36.840336 | 5.1
alpha | 1871 | 211.2 | 1871 | 37.090222 | 5.1
alpha | 1921 | 212.6 | 1921 | 37.340108 | 5.1
alpha | 1971 | 214 | 1971 | 37.589994 | 5.1
beta | 2121 | 191.2 | 2121 | 34.127288 | 5.1
beta | 2171 | 191.5 | 2171 | 34.180835 | 5.2
beta | 2222 | 191.8 | 2222 | 34.234382 | 5.2
beta | 2272 | 192.1 | 2272 | 34.287929 | 5.4
beta | 2321 | 192.8 | 2321 | 34.412872 | 5.4
beta | 2336 | 193.3 | 2336 | 34.502117 | 5.4

## Mil2006S2
Phase | T(K) | Cp (J/kg*K), meas | T(K) | Cp (J/mol K) | '+/- % error bounds | Authors | Year | Zr corrected | data from fig. or table | error type provided | data from orig. source | % Zr Content | type
alpha | 294 | 144.3 | 294 | 25.773956 | 7.4 | Milošević, N D; Maglić, K D | 2006 | yes | table | 2-sigma | yes | 0.62 | Cp
alpha | 321 | 146 | 321 | 26.005993 | 5.8
alpha | 372 | 149.2 | 372 | 26.380822 | 4.5
alpha | 421 | 151.5 | 421 | 26.702104 | 4.3
alpha | 471 | 153.7 | 471 | 27.094782 | 4.2
alpha | 522 | 155.9 | 522 | 27.48746 | 4.1
alpha | 571 | 158.2 | 571 | 27.880138 | 4.1
alpha | 622 | 160.5 | 622 | 28.290665 | 4.1
alpha | 671 | 162.6 | 671 | 28.665494 | 4.1
alpha | 721 | 164.8 | 721 | 29.040323 | 4.1
alpha | 771 | 167.2 | 771 | 29.468699 | 4.1
alpha | 821 | 170 | 821 | 29.950622 | 4.1
alpha | 871 | 172.5 | 871 | 30.396847 | 4.1
alpha | 921 | 175 | 921 | 30.843072 | 4.1
alpha | 971 | 177.7 | 971 | 31.253599 | 4.1
alpha | 1021 | 180.2 | 1021 | 31.699824 | 4.1
alpha | 1071 | 182.9 | 1071 | 32.110351 | 4.1
alpha | 1121 | 185.4 | 1121 | 32.48518 | 4.1
alpha | 1171 | 187.9 | 1171 | 32.931405 | 4.1
alpha | 1221 | 190.3 | 1221 | 33.341932 | 4.1
alpha | 1271 | 192.5 | 1271 | 33.73461 | 4.1
alpha | 1321 | 194.6 | 1321 | 34.127288 | 4.1
alpha | 1371 | 196.9 | 1371 | 34.519966 | 4.1
alpha | 1421 | 199.1 | 1421 | 34.912644 | 4.1
alpha | 1471 | 201.1 | 1471 | 35.251775 | 4.1
alpha | 1521 | 202.7 | 1521 | 35.680151 | 4.1
alpha | 1571 | 204.4 | 1571 | 36.05498 | 4.1
alpha | 1621 | 205.9 | 1621 | 36.376262 | 4.1
alpha | 1671 | 207.4 | 1671 | 36.697544 | 4.1
alpha | 1721 | 209.4 | 1721 | 37.12592 | 4.1
alpha | 1771 | 210.8 | 1771 | 37.4829 | 4.1
alpha | 1821 | 212.6 | 1821 | 37.875578 | 4.1
alpha | 1871 | 214.9 | 1871 | 38.286105 | 4.1
alpha | 1921 | 216.9 | 1921 | 38.643085 | 4.1
beta | 2121 | 192.1 | 2121 | 34.287929 | 4.1
beta | 2171 | 192.1 | 2171 | 34.287929 | 4.1
beta | 2222 | 192.1 | 2222 | 34.287929 | 4.1

## Par2003
Phase | T (K) | Cp/epsilon (J/mol K) | T (K) | Cp (J/mol K) | +/- % error bounds | Authors | Year | Zr corrected | data from fig. or table | error type provided | data from orig. source | % Zr Content | type
beta | 1850 | 113.97565 | 1850 | 34.02421 | 5 | Paradis, P.-F.; Ishikawa, T; Yoda, S | 2003 | no | figure | none | yes | 3 | Cp
beta | 1900 | 114.0831 | 1900 | 33.9914 | 5
beta | 2000 | 114.298 | 2000 | 34.117953 | 5
beta | 2100 | 114.5129 | 2100 | 34.50194 | 5
beta | 2200 | 114.7278 | 2200 | 35.1448 | 5
beta | 2300 | 114.9427 | 2300 | 36.04798 | 5
beta | 2400 | 115.1576 | 2400 | 37.21295 | 5
beta | 2480 | 115.32952 | 2480 | 38.33437 | 5
liquid | 2260 | 132.29868 | 2260 | 33.07467 | 5
liquid | 2300 | 132.4314 | 2300 | 33.10785 | 5
liquid | 2400 | 132.7632 | 2400 | 33.1908 | 5
liquid | 2500 | 133.095 | 2500 | 33.27375 | 5
liquid | 2600 | 133.4268 | 2600 | 33.3567 | 5
liquid | 2620 | 133.49316 | 2620 | 33.37329 | 5

## Pel1971
Phase | T (K) | Cp (J/g*K) | T (K) | Cp (J/mol K) | +/- % error bounds | Authors | Year | Zr corrected | data from fig. or table | error type provided | data from orig. source | % Zr Content | type
alpha | 1400 | 0.199 | 1400 | 35.51951 | 8 | Peletskii, Vladislav Eduardovich; Druzhinin, V P | 1971 | no | table | absolute | yes | 0.66 | Cp
alpha | 1400 | 0.185 | 1400 | 33.02065 | 8
alpha | 1450 | 0.195 | 1450 | 34.80555 | 8
alpha | 1500 | 0.197 | 1500 | 35.16253 | 8
alpha | 1500 | 0.1975 | 1500 | 35.251775 | 8
alpha | 1550 | 0.2 | 1550 | 35.698 | 8
alpha | 1550 | 0.193 | 1550 | 34.44857 | 8
alpha | 1550 | 0.189 | 1550 | 33.73461 | 8
alpha | 1600 | 0.198 | 1600 | 35.34102 | 8
alpha | 1600 | 0.193 | 1600 | 34.44857 | 8
alpha | 1600 | 0.187 | 1600 | 33.37763 | 8
alpha | 1650 | 0.201 | 1650 | 35.87649 | 8
alpha | 1650 | 0.196 | 1650 | 34.98404 | 8
alpha | 1650 | 0.192 | 1650 | 34.27008 | 8
alpha | 1700 | 0.204 | 1700 | 36.41196 | 8
alpha | 1700 | 0.2 | 1700 | 35.698 | 8
alpha | 1700 | 0.197 | 1700 | 35.16253 | 8
alpha | 1750 | 0.206 | 1750 | 36.76894 | 8
alpha | 1750 | 0.203 | 1750 | 36.23347 | 8
alpha | 1750 | 0.202 | 1750 | 36.05498 | 8
alpha | 1800 | 0.214 | 1800 | 38.19686 | 8
alpha | 1800 | 0.208 | 1800 | 37.12592 | 8
alpha | 1800 | 0.192 | 1800 | 34.27008 | 8
alpha | 1800 | 0.191 | 1800 | 34.09159 | 8
alpha | 1800 | 0.208 | 1800 | 37.12592 | 8
alpha | 1800 | 0.188 | 1800 | 33.55612 | 8
alpha | 1850 | 0.211 | 1850 | 37.66139 | 8
alpha | 1850 | 0.209 | 1850 | 37.30441 | 8
alpha | 1850 | 0.202 | 1850 | 36.05498 | 8
alpha | 1850 | 0.193 | 1850 | 34.44857 | 8
alpha | 1850 | 0.192 | 1850 | 34.27008 | 8
alpha | 1850 | 0.19 | 1850 | 33.9131 | 8
alpha | 1900 | 0.223 | 1900 | 39.80327 | 8
alpha | 1900 | 0.217 | 1900 | 38.73233 | 8
alpha | 1900 | 0.205 | 1900 | 36.59045 | 8
alpha | 1900 | 0.202 | 1900 | 36.05498 | 8
alpha | 1900 | 0.192 | 1900 | 34.27008 | 8
beta | 2050 | 0.198 | 2050 | 35.34102 | 8
beta | 2050 | 0.205 | 2050 | 36.59045 | 8
beta | 2050 | 0.198 | 2050 | 35.34102 | 8
beta | 2050 | 0.199 | 2050 | 35.51951 | 8
beta | 2100 | 0.193 | 2100 | 34.44857 | 8
beta | 2100 | 0.186 | 2100 | 33.19914 | 8
beta | 2100 | 0.173 | 2100 | 30.87877 | 8
beta | 2150 | 0.181 | 2150 | 32.30669 | 8

## Ros2001
Phase | T(K) | H-H298.15 (J/mol.) | T(K) | H-H298.15 (J/mol.) | +/- % error bounds | Authors | Year | Zr corrected | data from fig. or table | error type provided | data from orig. source | % Zr Content | type
beta | 2096 | 64103 | 2096 | 64103 | 4.8 | Rösner-Kuhn, Michael; Drewes, Karsten; Franz, Henrik; Frohberg, Martin G | 2001 | no | table | absolute | yes | 3 | H
beta | 2104 | 64058 | 2104 | 64058 | 4.8
beta | 2115 | 66549 | 2115 | 66549 | 4.8
beta | 2115 | 64522 | 2115 | 64522 | 4.8
beta | 2122 | 67590 | 2122 | 67590 | 4.8
beta | 2156 | 66657 | 2156 | 66657 | 4.8
beta | 2157 | 67109 | 2157 | 67109 | 4.8
beta | 2158 | 66149 | 2158 | 66149 | 4.8
beta | 2164 | 65783 | 2164 | 65783 | 4.8
beta | 2166 | 66451 | 2166 | 66451 | 4.8
beta | 2178 | 66151 | 2178 | 66151 | 4.8
beta | 2181 | 69094 | 2181 | 69094 | 4.8
beta | 2191 | 69795 | 2191 | 69795 | 4.8
beta | 2211 | 69332 | 2211 | 69332 | 4.8
beta | 2217 | 70203 | 2217 | 70203 | 4.8
beta | 2240 | 70444 | 2240 | 70444 | 4.8
beta | 2241 | 70948 | 2241 | 70948 | 4.8
beta | 2254 | 70674 | 2254 | 70674 | 4.8
beta | 2271 | 69876 | 2271 | 69876 | 4.8
beta | 2274 | 71304 | 2274 | 71304 | 4.8
beta | 2276 | 71951 | 2276 | 71951 | 4.8
beta | 2287 | 70387 | 2287 | 70387 | 4.8
beta | 2300 | 71767 | 2300 | 71767 | 4.8
beta | 2305 | 72740 | 2305 | 72740 | 4.8
beta | 2305 | 72110 | 2305 | 72110 | 4.8
beta | 2316 | 73219 | 2316 | 73219 | 4.8
beta | 2318 | 71550 | 2318 | 71550 | 4.8
beta | 2324 | 73967 | 2324 | 73967 | 4.8
beta | 2344 | 74963 | 2344 | 74963 | 4.8
beta | 2365 | 74611 | 2365 | 74611 | 4.8
beta | 2382 | 76482 | 2382 | 76482 | 4.8
beta | 2390 | 76308 | 2390 | 76308 | 4.8
beta | 2399 | 75365 | 2399 | 75365 | 4.8
beta | 2416 | 77202 | 2416 | 77202 | 4.8
beta | 2431 | 77372 | 2431 | 77372 | 4.8
beta | 2434 | 78012 | 2434 | 78012 | 4.8
beta | 2440 | 77474 | 2440 | 77474 | 4.8
beta | 2455 | 77876 | 2455 | 77876 | 4.8
liquid | 2339 | 95222 | 2339 | 95222 | 4.8
liquid | 2361 | 96665 | 2361 | 96665 | 4.8
liquid | 2383 | 95434 | 2383 | 95434 | 4.8
liquid | 2430 | 99517 | 2430 | 99517 | 4.8
liquid | 2453 | 98626 | 2453 | 98626 | 4.8
liquid | 2485 | 97390 | 2485 | 97390 | 4.8
liquid | 2496 | 100564 | 2496 | 100564 | 4.8
liquid | 2518 | 103598 | 2518 | 103598 | 4.8
liquid | 2539 | 102887 | 2539 | 102887 | 4.8
liquid | 2556 | 100602 | 2556 | 100602 | 4.8
liquid | 2572 | 101684 | 2572 | 101684 | 4.8
liquid | 2574 | 100035 | 2574 | 100035 | 4.8
liquid | 2623 | 104815 | 2623 | 104815 | 4.8
liquid | 2654 | 107806 | 2654 | 107806 | 4.8
liquid | 2666 | 104603 | 2666 | 104603 | 4.8
liquid | 2700 | 109127 | 2700 | 109127 | 4.8
liquid | 2735 | 106578 | 2735 | 106578 | 4.8
liquid | 2737 | 108009 | 2737 | 108009 | 4.8
liquid | 2758 | 109625 | 2758 | 109625 | 4.8
liquid | 2779 | 110187 | 2779 | 110187 | 4.8
liquid | 2787 | 109478 | 2787 | 109478 | 4.8
liquid | 2820 | 112820 | 2820 | 112820 | 4.8
liquid | 2858 | 114729 | 2858 | 114729 | 4.8
liquid | 2889 | 113607 | 2889 | 113607 | 4.8
liquid | 2919 | 118851 | 2919 | 118851 | 4.8
liquid | 2964 | 117953 | 2964 | 117953 | 4.8
liquid | 2988 | 120001 | 2988 | 120001 | 4.8

## Wol1957
Phase | T (K) | Cp (cal/mol*K) | T (K) | Cp (J/mol K) | +/- % error bounds | Authors | Year | Zr corrected | data from fig. or table | error type provided | data from orig. source | % Zr Content | type
alpha | 1.25 | 0.000813 | 1.25 | 0.003401592 | 5 | Wolcott, N M | 1957 | no | table | none | yes | 0 | Cp
alpha | 1.29 | 0.000873 | 1.29 | 0.003652632 | 5
alpha | 1.75 | 0.00123 | 1.75 | 0.00514632 | 5
alpha | 1.77 | 0.00129 | 1.77 | 0.00539736 | 5
alpha | 1.83 | 0.00131 | 1.83 | 0.00548104 | 5
alpha | 2.15 | 0.00166 | 2.15 | 0.00694544 | 5
alpha | 2.2 | 0.00166 | 2.2 | 0.00694544 | 5
alpha | 2.25 | 0.00178 | 2.25 | 0.00744752 | 5
alpha | 2.54 | 0.00201 | 2.54 | 0.00840984 | 5
alpha | 2.56 | 0.00209 | 2.56 | 0.00874456 | 5
alpha | 2.9 | 0.00256 | 2.9 | 0.01071104 | 5
alpha | 2.93 | 0.00252 | 2.93 | 0.01054368 | 5
alpha | 3.25 | 0.00297 | 3.25 | 0.01242648 | 5
alpha | 3.28 | 0.00302 | 3.28 | 0.01263568 | 5
alpha | 3.48 | 0.00321 | 3.48 | 0.01343064 | 5
alpha | 3.58 | 0.00346 | 3.58 | 0.01447664 | 5
alpha | 3.63 | 0.0035 | 3.63 | 0.014644 | 5
alpha | 3.9 | 0.00401 | 3.9 | 0.01677784 | 5
alpha | 3.92 | 0.00401 | 3.92 | 0.01677784 | 5
alpha | 4.62 | 0.00546 | 4.62 | 0.02284464 | 5
alpha | 4.96 | 0.0065 | 4.96 | 0.027196 | 5
alpha | 5.3 | 0.00766 | 5.3 | 0.03204944 | 5
alpha | 5.65 | 0.00886 | 5.65 | 0.03707024 | 5
alpha | 5.95 | 0.00995 | 5.95 | 0.0416308 | 5
alpha | 6.22 | 0.01154 | 6.22 | 0.04828336 | 5
alpha | 6.5 | 0.0128 | 6.5 | 0.0535552 | 5
alpha | 6.8 | 0.0143 | 6.8 | 0.0598312 | 5
alpha | 7.12 | 0.0157 | 7.12 | 0.0656888 | 5
alpha | 7.4 | 0.0179 | 7.4 | 0.0748936 | 5
alpha | 7.68 | 0.0197 | 7.68 | 0.0824248 | 5
alpha | 7.97 | 0.022 | 7.97 | 0.092048 | 5
alpha | 8.26 | 0.0243 | 8.26 | 0.1016712 | 5
alpha | 8.56 | 0.0266 | 8.56 | 0.1112944 | 5
alpha | 8.85 | 0.0294 | 8.85 | 0.1230096 | 5
alpha | 9.16 | 0.0329 | 9.16 | 0.1376536 | 5
alpha | 9.47 | 0.0358 | 9.47 | 0.1497872 | 5
alpha | 9.75 | 0.0402 | 9.75 | 0.1681968 | 5
alpha | 10.04 | 0.044 | 10.04 | 0.184096 | 5
alpha | 10.35 | 0.0481 | 10.35 | 0.2012504 | 5
alpha | 10.7 | 0.0535 | 10.7 | 0.223844 | 5
alpha | 11.06 | 0.0597 | 11.06 | 0.2497848 | 5
alpha | 11.45 | 0.0651 | 11.45 | 0.2723784 | 5
alpha | 11.83 | 0.0739 | 11.83 | 0.3091976 | 5
alpha | 12.28 | 0.0825 | 12.28 | 0.34518 | 5
alpha | 12.72 | 0.0944 | 12.72 | 0.3949696 | 5
alpha | 13.25 | 0.1067 | 13.25 | 0.4464328 | 5
alpha | 13.75 | 0.122 | 13.75 | 0.510448 | 5
alpha | 14.3 | 0.14 | 14.3 | 0.58576 | 5
alpha | 14.91 | 0.163 | 14.91 | 0.681992 | 5
alpha | 15.57 | 0.188 | 15.57 | 0.786592 | 5
alpha | 16.22 | 0.217 | 16.22 | 0.907928 | 5
alpha | 16.95 | 0.248 | 16.95 | 1.037632 | 5
alpha | 17.7 | 0.291 | 17.7 | 1.217544 | 5
alpha | 18.48 | 0.334 | 18.48 | 1.397456 | 5
alpha | 19.25 | 0.385 | 19.25 | 1.61084 | 5
alpha | 20.15 | 0.441 | 20.15 | 1.845144 | 5