## 24EAS
Phase | T (K) | Cp (J/mol K) | +/- % error bounds | Authors | Year | data from fig. or table | error type provided | data from orig. source | type | % Impurity | Method | Method Abbr. | Title | Journal | Volume | Issue | Pages | DOI | Publisher
solid | 373 | 25.79285 | 1 | Eastman, E D; Williams, A M; Young, T F | 1924 | table | absolute | yes | Cp | 0 | calorimetry | cal | The specific heats of magnesium, calcium, zinc, aluminum and silver at high temperatures | Journal of the American Chemical Society | 46 | 5 | 1178-1183 |  | ACS Publications
solid | 473 | 26.88074 | 1
solid | 573 | 27.96975 | 1
solid | 673 | 29.10056 | 1
solid | 773 | 30.18844 | 1
solid | 873 | 31.27745 | 1

## 34MAI
Phase | T (K) | Cp (J/mol K) | +/- % error bounds | Authors | Year | data from fig. or table | error type provided | data from orig. source | type | % Impurity | Method | Method Abbr. | Title | Journal | Volume | Issue | Pages | DOI | Publisher
solid | 54.8 | 4.72658 | 2 | Maier, C G; Anderson, C T | 1934 | table | absolute | yes | Cp | 0.115 | calorimetry | cal | The Disposition of Work Energy Applied to Crystals | J. Chem. Phys. | 2 | 513 | 513-527 | https://doi.org/10.1063/1.1749521 | American Institute of Physics
solid | 56.18 | 4.92766 | 2
solid | 58.42 | 5.39648 | 2
solid | 59.6 | 5.72748 | 2
solid | 61.84 | 6.16353 | 2
solid | 63.86 | 6.53972 | 2
solid | 69.99 | 7.77107 | 2
solid | 75.44 | 8.75841 | 2
solid | 79.99 | 9.61358 | 2
solid | 83.96 | 10.28687 | 2
solid | 84.45 | 10.39645 | 2
solid | 90.24 | 11.39847 | 2
solid | 92.85 | 11.75997 | 2
solid | 97.68 | 12.53945 | 2
solid | 100.6 | 12.99132 | 2
solid | 112.4 | 14.78751 | 2
solid | 112.5 | 14.62936 | 2
solid | 124.6 | 16.12053 | 2
solid | 126.5 | 16.26739 | 2
solid | 141 | 17.74727 | 2
solid | 141.7 | 17.78116 | 2
solid | 163.4 | 19.4192 | 2
solid | 164.2 | 19.45309 | 2
solid | 185 | 20.57147 | 2
solid | 186.2 | 20.63925 | 2
solid | 199.4 | 21.35095 | 2
solid | 200.4 | 21.37355 | 2
solid | 218.9 | 22.22081 | 2
solid | 219.6 | 22.18692 | 2
solid | 241.1 | 22.83083 | 2
solid | 243.8 | 22.96639 | 2
solid | 257.4 | 23.18103 | 2
solid | 257.5 | 23.27141 | 2
solid | 272.8 | 23.58772 | 2
solid | 278.9 | 23.85884 | 2
solid | 290.6 | 23.98311 | 2
solid | 296.3 | 24.03959 | 2

## 39AVR
Phase | T (K) | Cp (J/mol K) | +/- % error bounds | Authors | Year | data from fig. or table | error type provided | data from orig. source | type | % Impurity | Method | Method Abbr. | Title | Journal | Volume | Issue | Pages | DOI | Publisher
solid | 373 | 24.02829 | 2 |  | 1934 | [5 empty] | calorimetry | cal
solid | 473 | 24.96593 | 2
solid | 573 | 25.86967 | 2
solid | 673 | 26.88638 | 2
solid | 773 | 27.8805 | 2
solid | 873 | 29.2926 | 2

## 37QUI
Phase | T (K) | Cp (J/mol K) | +/- % error bounds | Authors | Year | data from fig. or table | error type provided | data from orig. source | type | % Impurity | Method | Method Abbr. | Title | Journal | Volume | Issue | Pages | DOI | Publisher
solid | 398 | 24.85296 | 5 | Quinney, H; Taylor G I | 1937 | figure | absolute | yes | Cp | 0 | calorimetry | cal | The emission of the latent energy due to previous cold working when a metal is heated | Proceedings of the Royal Society of London. Series A-Mathematical and Physical Sciences | 163 | 913 | 157-181 | 10.1098/rspa.1937.0217 | The Royal Society London
solid | 473 | 26.09561 | 5
solid | 573 | 27.1688 | 5
solid | 673 | 27.41733 | 5

## 37KOK
Phase | T (K) | Cp (J/mol K) | +/- % error bounds | Authors | Year | data from fig. or table | error type provided | data from orig. source | type | % Impurity | Method | Method Abbr. | Title | Journal | Volume | Issue | Pages | DOI | Publisher
solid | 1.11 | 0.00356 |  | Kok, Jo Ao; Keesom, W H | 1937 | table | none | yes | Cp | 0.3 | calorimetry | cal | Measurements of the atomic heat of aluminium from 1.1 to 20° K | Physica | 4 | 9 | 835-842
solid | 1.11 | 0.00359
solid | 1.12 | 0.00351
solid | 1.13 | 0.00259
solid | 1.14 | 0.00203
solid | 1.14 | 0.00217
solid | 1.14 | 0.00188
solid | 1.31 | 0.00203
solid | 1.48 | 0.0023
solid | 1.54 | 0.00237
solid | 1.69 | 0.00262
solid | 1.87 | 0.00298
solid | 1.91 | 0.00307
solid | 2.05 | 0.00309
solid | 2.2 | 0.00358
solid | 2.27 | 0.00368
solid | 2.31 | 0.00355
solid | 2.35 | 0.00391
solid | 2.33 | 0.00366
solid | 2.37 | 0.0038
solid | 2.43 | 0.00397
solid | 2.49 | 0.00396
solid | 2.55 | 0.00427
solid | 2.69 | 0.00425
solid | 2.86 | 0.00467
solid | 3.07 | 0.00504
solid | 3.15 | 0.00548
solid | 3.21 | 0.00555
solid | 3.27 | 0.00559
solid | 3.45 | 0.0058
solid | 3.59 | 0.0064
solid | 3.65 | 0.00647
solid | 3.79 | 0.00677
solid | 3.9 | 0.00697
solid | 4.07 | 0.00764
solid | 4.15 | 0.00808
solid | 4.4 | 0.00902
solid | 4.49 | 0.00935
solid | 5.02 | 0.01092
solid | 5.09 | 0.01109
solid | 5.37 | 0.01251
solid | 5.39 | 0.01197
solid | 5.38 | 0.0121
solid | 5.87 | 0.01396
solid | 6 | 0.01489

## 41GIA
Phase | T (K) | Cp (J/mol K) | +/- % error bounds | Authors | Year | data from fig. or table | error type provided | data from orig. source | type | % Impurity | Method | Method Abbr. | Title | Journal | Volume | Issue | Pages | DOI | Publisher
solid | 15.29 | 0.10054 | 3 | Giauque, W F; Meads, P F | 1941 | table | absolute | yes | Cp | 0.056 | calorimetry | cal | The Heat Capacities and Entropies of Aluminum and Copper from 15 to 300°K | Journal of the American Chemical Society | 63 | 7 | 1897-1901 |  | ACS Publications
solid | 17.68 | 0.15816 | 3
solid | 20.08 | 0.22594 | 1
solid | 22.67 | 0.3389 | 1
solid | 27.01 | 0.61003 | 1
solid | 31.61 | 1.01671 | 1
solid | 35.94 | 1.50247 | 0.2
solid | 40.68 | 2.19158 | 0.2
solid | 45.98 | 3.08403 | 0.2
solid | 51.11 | 4.05555 | 0.2
solid | 55.18 | 4.84633 | 0.2
solid | 58.59 | 5.51284 | 0.2
solid | 61.9 | 6.16805 | 0.2
solid | 65.79 | 6.92494 | 0.2
solid | 70.16 | 7.79479 | 0.2
solid | 70.52 | 7.86257 | 0.2
solid | 74.66 | 8.68724 | 0.2
solid | 79.35 | 9.5458 | 0.2
solid | 84 | 10.40435 | 0.2
solid | 88.52 | 11.18383 | 0.2
solid | 93.63 | 12.07628 | 0.2
solid | 97.97 | 12.82187 | 0.2
solid | 102.24 | 13.36411 | 0.2
solid | 106.65 | 13.95155 | 0.2
solid | 111.17 | 14.55028 | 0.2
solid | 115.78 | 15.16031 | 0.2
solid | 119.44 | 15.67996 | 0.2
solid | 119.74 | 15.69126 | 0.2
solid | 124.85 | 16.19961 | 0.2
solid | 129.77 | 16.73056 | 0.2
solid | 134.95 | 17.21632 | 0.2
solid | 138.91 | 17.58912 | 0.2
solid | 143.55 | 18.0184 | 0.2
solid | 148.5 | 18.39119 | 0.2
solid | 153.54 | 18.80917 | 0.2
solid | 158.6 | 19.17067 | 0.2
solid | 163.66 | 19.61124 | 0.2
solid | 167.26 | 19.90496 | 0.2
solid | 172.78 | 20.1309 | 0.2
solid | 178.45 | 20.51499 | 0.2
solid | 183.79 | 20.79741 | 0.2
solid | 189.05 | 21.06853 | 0.2
solid | 194.06 | 21.35095 | 0.2
solid | 199.45 | 21.61078 | 0.2
solid | 204.92 | 21.82542 | 0.2
solid | 209.38 | 21.94968 | 0.2
solid | 210.52 | 22.13043 | 0.2
solid | 214.35 | 22.11913 | 0.2
solid | 216.53 | 22.29988 | 0.2
solid | 220.4 | 22.33377 | 0.2
solid | 225.75 | 22.51452 | 0.2
solid | 231.37 | 22.69527 | 0.2
solid | 236.95 | 22.9438 | 0.2
solid | 242.44 | 23.09066 | 0.2
solid | 247.8 | 23.16974 | 0.2
solid | 253.32 | 23.32789 | 0.2
solid | 257.99 | 23.46345 | 0.2
solid | 263.44 | 23.62161 | 0.2
solid | 268.8 | 23.6668 | 0.2
solid | 273.03 | 23.82495 | 0.2
solid | 278.57 | 23.96051 | 0.2
solid | 284.01 | 24.05089 | 0.2
solid | 289.65 | 24.31071 | 0.2
solid | 295.4 | 24.3446 | 0.2
solid | 295.94 | 24.28812 | 0.2
solid | 301.6 | 24.50276 | 0.2

## 51MAE
Phase | T (K) | Cp (J/mol K) | +/- % error bounds | Authors | Year | data from fig. or table | error type provided | data from orig. source | type | % Impurity | Method | Method Abbr. | Title | Journal | Volume | Issue | Pages | DOI | Publisher
solid | 90 | 20.22127 |  | Maeder, H | 1951 | table | unknown | yes | figure | 0.5 | calorimetry | cal | Mechanical and physical properties of pure aluminum and some aluminum alloys at liquid-oxygen temperatures | Metall | 5 | 1 | 1 - 5
solid | 293 | 20.22127
solid | 293 | 25.30483
solid | 373 | 25.30483

## 53POC
Phase | T (K) | Cp (J/mol K) | +/- % error bounds | Authors | Year | data from fig. or table | error type provided | data from orig. source | type | % Impurity | Method | Method Abbr. | Title | Journal | Volume | Issue | Pages | DOI | Publisher
solid | 603 | 28.34932 | 5 | Pochapsky, T E | 1953 | table | NIST estimated | yes | Cp | 0.1 | pulse heating | pul | Heat capacity and resistance measurements for aluminum and lead wires | Acta metallurgica | 1 | 6 | 747-751
solid | 776 | 30.50362 | 5
solid | 885 | 32.84432 | 5
solid | 924 | 34.54336 | 5

## 55KE1
Phase | T (K) | Cp (J/mol K) | +/- % error bounds | Authors | Year | data from fig. or table | error type provided | data from orig. source | type | % Impurity | Method | Method Abbr. | Title | Journal | Volume | Issue | Pages | DOI | Publisher
solid | 334 | 25.12182 | 3 | Ken; Quen | 1955 |  | NIST estimated | no | Cp | 0.004
solid | 344 | 25.28337 | 3
solid | 354 | 25.44491 | 3
solid | 365 | 25.49801 | 3
solid | 370 | 25.71378 | 3
solid | 377 | 25.65955 | 3
solid | 386 | 25.87532 | 3
solid | 395 | 26.03686 | 3
solid | 403 | 26.08996 | 3
solid | 413 | 26.30573 | 3
solid | 418 | 26.41305 | 3
solid | 425 | 26.57459 | 3
solid | 430 | 26.73614 | 3
solid | 435 | 26.89768 | 3
solid | 443 | 26.95078 | 3
solid | 447 | 27.21964 | 3
solid | 452 | 27.32696 | 3
solid | 459 | 27.43541 | 3
solid | 464 | 27.4885 | 3
solid | 469 | 27.65005 | 3
solid | 475 | 27.70427 | 3
solid | 481 | 27.86582 | 3
solid | 486 | 27.97314 | 3
solid | 493 | 28.02736 | 3
solid | 500 | 28.02736 | 3
solid | 505 | 28.13468 | 3
solid | 511 | 28.08046 | 3
solid | 518 | 28.13468 | 3
solid | 523 | 28.242 | 3
solid | 531 | 28.18778 | 3
solid | 538 | 28.242 | 3
solid | 544 | 28.242 | 3
solid | 550 | 28.34932 | 3
solid | 557 | 28.40354 | 3
solid | 563 | 28.45664 | 3
solid | 570 | 28.51086 | 3
solid | 578 | 28.56509 | 3
solid | 590 | 28.67241 | 3
solid | 600 | 28.83395 | 3
solid | 610 | 28.94127 | 3
solid | 620 | 28.9955 | 3
solid | 629 | 29.21014 | 3
solid | 640 | 29.4259 | 3
solid | 648 | 29.53322 | 3
solid | 657 | 29.58632 | 3
solid | 667 | 29.74786 | 3

## 55KE2
Phase | T (K) | Cp (J/mol K) | +/- % error bounds | Authors | Year | data from fig. or table | error type provided | data from orig. source | type | % Impurity | Method | Method Abbr. | Title | Journal | Volume | Issue | Pages | DOI | Publisher
solid | 504 | 27.43541 | 3 | Ken; Cool | 1955 |  | NIST estimated | no | Cp | 0.004
solid | 509 | 27.59695 | 3
solid | 516 | 27.59695 | 3
solid | 521 | 27.75737 | 3
solid | 528 | 27.81159 | 3
solid | 532 | 27.86582 | 3
solid | 538 | 28.02736 | 3
solid | 544 | 28.08046 | 3
solid | 550 | 28.13468 | 3
solid | 555 | 28.242 | 3
solid | 562 | 28.29622 | 3
solid | 568 | 28.34932 | 3
solid | 573 | 28.45664 | 3
solid | 585 | 28.61818 | 3
solid | 596 | 28.72663 | 3
solid | 606 | 28.88705 | 3
solid | 615 | 29.04859 | 3
solid | 624 | 29.10282 | 3
solid | 634 | 29.26436 | 3
solid | 645 | 29.37168 | 3
solid | 652 | 29.479 | 3
solid | 663 | 29.64054 | 3
solid | 673 | 29.80209 | 3

## 61JEN
Phase | T (K) | Cp (J/mol K) | +/- % error bounds | Authors | Year | data from fig. or table | error type provided | data from orig. source | type | % Impurity | Method | Method Abbr. | Title | Journal | Volume | Issue | Pages | DOI | Publisher
solid | 295 | 23.72328 | 10 | Parker, W J; Jenkins, R J, Butler, C P; Abbot, G L | 1961 | tab | absolute | yes | Cp |  | flash heating |  | Flash Method of Determining Thermal Diffusivity, Heat Capacity, and Thermal Conductivity | Journal of Applied Physics | 32 |  | 1679-1684 | https://doi.org/10.1063/1.1728417

## 62HOP
Phase | T (K) | Cp (J/mol K) | +/- % error bounds | Authors | Year | data from fig. or table | error type provided | data from orig. source | type | % Impurity | Method | Method Abbr. | Title | Journal | Volume | Issue | Pages | DOI | Publisher
solid | 1.06 | 0.00165 |  | Hopkins, Don C | 1962 | table |  | yes | Cp | 0.005 | calorimetry | cal | Thermodynamic properties of aluminum near its superconducting critical temperature | [5 empty] | U.S. Army Research Office
solid | 1.07 | 0.00167
solid | 1.08 | 0.00169
solid | 1.09 | 0.00171
solid | 1.11 | 0.00174
solid | 1.12 | 0.00177
solid | 1.13 | 0.00177
solid | 1.14 | 0.00179
solid | 1.15 | 0.00181
solid | 1.16 | 0.00182
solid | 1.16 | 0.00183
solid | 1.17 | 0.00184
solid | 1.17 | 0.00184
solid | 1.17 | 0.00185
solid | 1.18 | 0.00185
solid | 1.18 | 0.00186
solid | 1.18 | 0.00187
solid | 1.18 | 0.00187
solid | 1.19 | 0.00186
solid | 1.19 | 0.00187

## 62ROR
Phase | T (K) | Cp (J/mol K) | +/- % error bounds | Authors | Year | data from fig. or table | error type provided | data from orig. source | type | % Impurity | Method | Method Abbr. | Title | Journal | Volume | Issue | Pages | DOI | Publisher
solid | 1.17 | 0.00411 | 3 | Rorer, David C; Meyer, Horst; Richardson, Robert C | 1962 | table | absolute | yes | Cp | 0.01 | calorimetry | cal | Specific heat of aluminum near its superconductive transition point | Zeitschrift f{\"u}r Naturforschung A | 18 | 2 | 130-140
solid | 1.17 | 0.0041 | 3
solid | 1.17 | 0.00406 | 3
solid | 1.17 | 0.00409 | 3
solid | 1.17 | 0.00413 | 3
solid | 1.17 | 0.00416 | 3
solid | 1.17 | 0.00408 | 3
solid | 1.17 | 0.00409 | 3
solid | 1.17 | 0.00415 | 3
solid | 1.17 | 0.00402 | 3
solid | 1.17 | 0.00413 | 3
solid | 1.17 | 0.00391 | 3
solid | 1.17 | 0.00371 | 3
solid | 1.17 | 0.00375 | 3
solid | 1.17 | 0.00319 | 3
solid | 1.17 | 0.00345 | 3
solid | 1.17 | 0.00296 | 3
solid | 1.17 | 0.00272 | 3
solid | 1.17 | 0.00263 | 3
solid | 1.17 | 0.00255 | 3
solid | 1.17 | 0.00244 | 3
solid | 1.17 | 0.00238 | 3
solid | 1.17 | 0.00245 | 3
solid | 1.17 | 0.00238 | 3
solid | 1.17 | 0.00237 | 3
solid | 1.17 | 0.00242 | 3
solid | 1.17 | 0.00236 | 3
solid | 1.18 | 0.00239 | 3
solid | 1.18 | 0.00235 | 3
solid | 1.18 | 0.00235 | 3
solid | 1.18 | 0.00228 | 3
solid | 1.18 | 0.00229 | 3
solid | 1.18 | 0.00224 | 3
solid | 1.18 | 0.002 | 3
solid | 1.18 | 0.00193 | 3
solid | 1.18 | 0.00189 | 3
solid | 1.18 | 0.00181 | 3
solid | 1.18 | 0.00178 | 3
solid | 1.18 | 0.0018 | 3
solid | 1.18 | 0.00178 | 3
solid | 1.18 | 0.00177 | 3
solid | 1.18 | 0.00177 | 3
solid | 1.18 | 0.00174 | 3
solid | 1.18 | 0.00178 | 3
solid | 1.18 | 0.00178 | 3
solid | 1.18 | 0.00403 | 3
solid | 1.18 | 0.004 | 3
solid | 1.18 | 0.004 | 3
solid | 1.18 | 0.00398 | 3
solid | 1.18 | 0.00394 | 3
solid | 1.18 | 0.00394 | 3
solid | 1.18 | 0.00393 | 3
solid | 1.18 | 0.00389 | 3
solid | 1.18 | 0.00381 | 3
solid | 1.18 | 0.00402 | 3
solid | 1.18 | 0.00373 | 3
solid | 1.18 | 0.00358 | 3
solid | 1.18 | 0.00343 | 3
solid | 1.18 | 0.00338 | 3
solid | 1.18 | 0.00333 | 3
solid | 1.18 | 0.0032 | 3
solid | 1.18 | 0.00319 | 3
solid | 1.18 | 0.00316 | 3
solid | 1.18 | 0.00319 | 3
solid | 1.18 | 0.00298 | 3
solid | 1.18 | 0.00296 | 3
solid | 1.18 | 0.00407 | 3
solid | 1.18 | 0.00406 | 3
solid | 1.18 | 0.00407 | 3
solid | 1.18 | 0.00279 | 3
solid | 1.18 | 0.00268 | 3
solid | 1.18 | 0.00276 | 3
solid | 1.18 | 0.00269 | 3
solid | 1.18 | 0.00267 | 3
solid | 1.18 | 0.00255 | 3
solid | 1.18 | 0.00244 | 3
solid | 1.18 | 0.00237 | 3
solid | 1.18 | 0.00227 | 3
solid | 1.18 | 0.00191 | 3
solid | 1.18 | 0.00195 | 3
solid | 1.18 | 0.00194 | 3
solid | 1.18 | 0.00183 | 3
solid | 1.18 | 0.00182 | 3
solid | 1.18 | 0.00402 | 3
solid | 1.18 | 0.00398 | 3
solid | 1.18 | 0.00395 | 3
solid | 1.18 | 0.00178 | 3
solid | 1.18 | 0.00166 | 3
solid | 1.18 | 0.00172 | 3
solid | 1.18 | 0.00166 | 3
solid | 1.18 | 0.00171 | 3
solid | 1.18 | 0.00171 | 3
solid | 1.18 | 0.00166 | 3
solid | 1.18 | 0.00171 | 3
solid | 1.18 | 0.00166 | 3
solid | 1.18 | 0.00171 | 3
solid | 1.19 | 0.00392 | 3
solid | 1.19 | 0.00393 | 3
solid | 1.19 | 0.00391 | 3
solid | 1.19 | 0.00166 | 3
solid | 1.19 | 0.00169 | 3
solid | 1.19 | 0.00167 | 3
solid | 1.19 | 0.00174 | 3
solid | 1.19 | 0.00169 | 3
solid | 1.19 | 0.00168 | 3
solid | 1.19 | 0.00385 | 3
solid | 1.19 | 0.0038 | 3
solid | 1.19 | 0.00374 | 3
solid | 1.19 | 0.00368 | 3
solid | 1.19 | 0.00363 | 3
solid | 1.19 | 0.00346 | 3
solid | 1.19 | 0.00333 | 3
solid | 1.19 | 0.00312 | 3
solid | 1.19 | 0.00297 | 3
solid | 1.19 | 0.00251 | 3
solid | 1.19 | 0.0023 | 3
solid | 1.19 | 0.00178 | 3
solid | 1.19 | 0.00177 | 3
solid | 1.19 | 0.00178 | 3
solid | 1.19 | 0.00177 | 3
solid | 1.19 | 0.00178 | 3

## 62YUR
Phase | T (K) | Cp (J/mol K) | +/- % error bounds | Authors | Year | data from fig. or table | error type provided | data from orig. source | type | % Impurity | Method | Method Abbr. | Title | Journal | Volume | Issue | Pages | DOI | Publisher
solid | 323 | 21.91579 | 5 | Yurkov, V A; Ivoniskaya, L A | 1962 |  |  | no | Cp |  | cooling method |  | Thermodynamic Properties of Aluminum | News of Higher Education Institutions Physics | 1 |  | 138-143
solid | 373 | 23.38438 | 5
solid | 423 | 24.51406 | 5
solid | 473 | 25.53077 | 5
solid | 523 | 26.43451 | 5
solid | 573 | 27.22529 | 5

## 68BER
Phase | T (K) | Cp (J/mol K) | +/- % error bounds | Authors | Year | data from fig. or table | error type provided | data from orig. source | type | % Impurity | Method | Method Abbr. | Title | Journal | Volume | Issue | Pages | DOI | Publisher
solid | 2.77 | 0.00426 | 2 | Berg, W T | 1968 | table | absolute | yes | Cp | 0.01 | adiabatic calorimetry | cal | Heat capacity of Aluminum between 2.7 and 20 K | Physical Review | 167 | 3 | 583-586 |  | APS
solid | 3.25 | 0.00522 | 2
solid | 3.52 | 0.00583 | 2
solid | 3.74 | 0.00632 | 2
solid | 4.01 | 0.00699 | 0.5
solid | 4.22 | 0.00754 | 0.5
solid | 4.52 | 0.00837 | 0.5
solid | 4.7 | 0.00888 | 0.5
solid | 5.04 | 0.0099 | 0.5
solid | 5.19 | 0.0104 | 0.5
solid | 5.57 | 0.01171 | 0.5
solid | 5.7 | 0.01219 | 0.5
solid | 6.13 | 0.01383 | 0.5
solid | 6.23 | 0.01426 | 0.5
solid | 6.69 | 0.01623 | 0.5
solid | 6.77 | 0.01658 | 0.5
solid | 7.49 | 0.02015 | 0.5
solid | 7.53 | 0.02038 | 0.5
solid | 8.46 | 0.02572 | 0.5
solid | 8.54 | 0.02623 | 0.5
solid | 9.4 | 0.03221 | 0.5
solid | 9.56 | 0.03341 | 0.5

## 80DOW
Phase | T (K) | Cp (J/mol K) | +/- % error bounds | Authors | Year | data from fig. or table | error type provided | data from orig. source | type | % Impurity | Method | Method Abbr. | Title | Journal | Volume | Issue | Pages | DOI | Publisher
solid | 7.15 | 0.0181 |  | Downie, D B; Martin, J F | 1980 | table |  | yes | Cp | 0.0027 | adiabatic calorimetry | cal | An adiabatic calorimeter for heat-capacity measurements between 6 and 300 K. The molar heat capacity of aluminium | The Journal of Chemical Thermodynamics | 12 | 8 | 779-786
solid | 8.39 | 0.0248
solid | 9.62 | 0.0302
solid | 10.69 | 0.04
solid | 11.88 | 0.0526
solid | 13.18 | 0.0677
solid | 14.59 | 0.0884
solid | 16.09 | 0.1156
solid | 17.68 | 0.1516
solid | 19.34 | 0.1967
solid | 21.04 | 0.2724
solid | 22.88 | 0.3418
solid | 27.51 | 0.6263
solid | 30.34 | 0.8552
solid | 33.68 | 1.205
solid | 37.11 | 1.646
solid | 40.5 | 2.158
solid | 44.4 | 2.863
solid | 48.64 | 3.784
solid | 53.12 | 4.699
solid | 63.32 | 6.435
solid | 70.53 | 7.863
solid | 75.97 | 8.919
solid | 80.13 | 9.712
solid | 84.01 | 10.421
solid | 88.16 | 11.111
solid | 92.55 | 11.842
solid | 96.73 | 12.511
solid | 100.87 | 13.106
solid | 104.98 | 13.693
solid | 109.33 | 14.282
solid | 113.93 | 14.873
solid | 118.38 | 15.405
solid | 123.01 | 15.926
solid | 127.83 | 16.469
solid | 132.53 | 16.948
solid | 137.12 | 17.368
solid | 141.62 | 17.734
solid | 146.03 | 18.092
solid | 150.37 | 18.453
solid | 159.05 | 19.08
solid | 164.57 | 19.467
solid | 170.01 | 19.821
solid | 175.37 | 20.149
solid | 180.66 | 20.426
solid | 185.88 | 20.687
solid | 191.04 | 20.946
solid | 196.16 | 21.162
solid | 201.22 | 21.353
solid | 206.24 | 21.585
solid | 211.21 | 21.803
solid | 216.15 | 21.986
solid | 221.05 | 22.156
solid | 225.92 | 22.253
solid | 230.77 | 22.438
solid | 235.57 | 22.626
solid | 240.34 | 22.774
solid | 245.07 | 22.968
solid | 249.78 | 23.114
solid | 254.84 | 23.225
solid | 259.5 | 23.329
solid | 264.17 | 23.36
solid | 269.08 | 23.47
solid | 274.25 | 23.69
solid | 279.3 | 23.78
solid | 284.32 | 23.93
solid | 289.24 | 24.05
solid | 294.16 | 24.2

## 90ZOL
Phase | T (K) | Cp (J/mol K) | +/- % error bounds | Authors | Year | data from fig. or table | error type provided | data from orig. source | type | % Impurity | Method | Method Abbr. | Title | Journal | Volume | Issue | Pages | DOI | Publisher
solid | 102.95 | 12.284 |  | Zoli, M; Bortolani, V | 1990 | table | none | yes | Cp | 0 | simulation, pseudopotential | sim | Thermodynamic properties of FCC metals: Cu and Al | Journal of Physics: Condensed Matter | 2 | 3 | 525-539 | https://doi.org/10.1088/0953-8984/2/3/003
solid | 153.65 | 17.818
solid | 202.39 | 20.888
solid | 252.85 | 22.551
solid | 303.28 | 23.774
solid | 351.9 | 24.645
solid | 404.1 | 25.339
solid | 452.69 | 25.859
solid | 504.87 | 26.289
solid | 551.67 | 26.809
solid | 602.05 | 27.24
solid | 650.64 | 27.671
solid | 701.03 | 28.19
solid | 753.21 | 28.533
solid | 801.79 | 28.877
solid | 852.18 | 29.396
solid | 900.77 | 29.827